## Sheet1
C (%) | H (%) | N (%) | O (%) | S (%) | VM (%) | Ash (%) | FC (%) | Moisture (%) | T (°C) | OC (%) | SBR | H2 (wt.%) | Char yield (wt.%)
53.04126 | 6.390897 | 0.8719694 | 39.36623 | 0.3296469587 | 82.07008 | 4.884097 | 13.04582 | 0 | 500 | 60 | 0.5 | 18.97723 | 12.04271
53.04126 | 6.390897 | 0.8719694 | 39.36623 | 0.3296469587 | 82.07008 | 4.884097 | 13.04582 | 0 | 600 | 50 | 1 | 28.79884 | 9.46776
53.04126 | 6.390897 | 0.8719694 | 39.36623 | 0.3296469587 | 82.07008 | 4.884097 | 13.04582 | 0 | 800 | 30 | 2 | 26.29859 | 7.935162
53.04126 | 6.390897 | 0.8719694 | 39.36623 | 0.3296469587 | 82.07008 | 4.884097 | 13.04582 | 0 | 900 | 20 | 2.5 | 24.8815 | 7.579494
53.04126 | 6.390897 | 0.8719694 | 39.36623 | 0.3296469587 | 82.07008 | 4.884097 | 13.04582 | 0 | 1000 | 10 | 3 | 23.81511 | 7.30255
53.04126 | 6.390897 | 0.8719694 | 39.36623 | 0.3296469587 | 82.07008 | 4.884097 | 13.04582 | 0 | 1100 | 60 | 3.5 | 22.86216 | 7.334639
53.04126 | 6.390897 | 0.8719694 | 39.36623 | 0.3296469587 | 82.07008 | 4.884097 | 13.04582 | 0 | 1200 | 50 | 4 | 22.25529 | 7.151467
53.04126 | 6.390897 | 0.8719694 | 39.36623 | 0.3296469587 | 82.07008 | 4.884097 | 13.04582 | 0 | 1300 | 40 | 4.5 | 21.82003 | 7.006868
53.04126 | 6.390897 | 0.8719694 | 39.36623 | 0.3296469587 | 82.07008 | 4.884097 | 13.04582 | 0 | 500 | 30 | 5 | 62.99388 | 16.17931
53.04126 | 6.390897 | 0.8719694 | 39.36623 | 0.3296469587 | 82.07008 | 4.884097 | 13.04582 | 0 | 600 | 20 | 0.5 | 22.22116 | 8.411625
53.04126 | 6.390897 | 0.8719694 | 39.36623 | 0.3296469587 | 82.07008 | 4.884097 | 13.04582 | 0 | 700 | 10 | 1 | 23.8877 | 7.375022
53.04126 | 6.390897 | 0.8719694 | 39.36623 | 0.3296469587 | 82.07008 | 4.884097 | 13.04582 | 0 | 800 | 60 | 1.5 | 23.44705 | 7.448783
52.84667 | 6.186584 | 0.4368658 | 40.21984 | 0.3100338219 | 70.78356 | 12 | 17.21644 | 0 | 900 | 50 | 2 | 23.67758 | 17.99631
52.84667 | 6.186584 | 0.4368658 | 40.21984 | 0.3100338219 | 70.78356 | 12 | 17.21644 | 0 | 1000 | 40 | 2.5 | 22.93444 | 17.53139
52.84667 | 6.186584 | 0.4368658 | 40.21984 | 0.3100338219 | 70.78356 | 12 | 17.21644 | 0 | 1100 | 30 | 3 | 22.36337 | 17.14989
52.84667 | 6.186584 | 0.4368658 | 40.21984 | 0.3100338219 | 70.78356 | 12 | 17.21644 | 0 | 1200 | 20 | 3.5 | 21.9428 | 16.84121
52.84667 | 6.186584 | 0.4368658 | 40.21984 | 0.3100338219 | 70.78356 | 12 | 17.21644 | 0 | 1300 | 10 | 4 | 21.64707 | 16.59162
52.84667 | 6.186584 | 0.4368658 | 40.21984 | 0.3100338219 | 70.78356 | 12 | 17.21644 | 0 | 1135.294 | 60 | 4.5 | 25.85204 | 19.12618
52.84667 | 6.186584 | 0.4368658 | 40.21984 | 0.3100338219 | 70.78356 | 12 | 17.21644 | 0 | 1160.062 | 50 | 5 | 26.58359 | 19.33663
52.84667 | 6.186584 | 0.4368658 | 40.21984 | 0.3100338219 | 70.78356 | 12 | 17.21644 | 0 | 1184.83 | 40 | 0.5 | 12.52561 | 12.31773
52.84667 | 6.186584 | 0.4368658 | 40.21984 | 0.3100338219 | 70.78356 | 12 | 17.21644 | 0 | 1209.598 | 30 | 1 | 14.18998 | 13.10582
52.84667 | 6.186584 | 0.4368658 | 40.21984 | 0.3100338219 | 70.78356 | 12 | 17.21644 | 0 | 1234.365 | 20 | 1.5 | 15.65248 | 13.76564
52.84667 | 6.186584 | 0.4368658 | 40.21984 | 0.3100338219 | 70.78356 | 12 | 17.21644 | 0 | 500 | 10 | 2 | 39.06657 | 30.09647
52.84667 | 6.186584 | 0.4368658 | 40.21984 | 0.3100338219 | 70.78356 | 12 | 17.21644 | 0 | 700 | 60 | 2.5 | 37.03506 | 23.98412
52.84667 | 6.186584 | 0.4368658 | 40.21984 | 0.3100338219 | 70.78356 | 12 | 17.21644 | 0 | 800 | 50 | 3 | 33.09508 | 22.19244
40.02 | 6.01 | 0.88 | 52.86 | 0.23 | 72.2947 | 10.02083 | 17.68446 | 0 | 966.6667 | 40 | 3.5 | 32.36091 | 25.35062
40.02 | 6.01 | 0.88 | 52.86 | 0.23 | 72.2947 | 10.02083 | 17.68446 | 0 | 1116.667 | 30 | 4 | 28.87807 | 23.4631
40.02 | 6.01 | 0.88 | 52.86 | 0.23 | 72.2947 | 10.02083 | 17.68446 | 0 | 1266.667 | 20 | 4.5 | 26.66432 | 22.15547
40.02 | 6.01 | 0.88 | 52.86 | 0.23 | 72.2947 | 10.02083 | 17.68446 | 0 | 550 | 10 | 5 | 73.28951 | 39.78851
40.02 | 6.01 | 0.88 | 52.86 | 0.23 | 72.2947 | 10.02083 | 17.68446 | 0 | 600 | 10 | 0.5 | 32.70269 | 26.03844
45.73991 | 10.76233 | 7.036909 | 34.90859 | 1.5522594 | 49.35777 | 42.02 | 8.62697 | -0.004735585982 | 500 | 20 | 1 | 42.74712 | 68.23394
45.73991 | 10.76233 | 7.036909 | 34.90859 | 1.5522594 | 49.35777 | 42.02 | 8.62697 | -0.004735585982 | 600 | 30 | 1.5 | 53.27738 | 66.53061
43.96783 | 13.67292 | 7.238606 | 32.84182 | 2.278820375 | 55.8 | 33.7 | 10.5 | 0 | 700 | 40 | 2 | 46.99158 | 52.49992
43.96783 | 13.67292 | 7.238606 | 32.84182 | 2.278820375 | 55.8 | 33.7 | 10.5 | 0 | 800 | 50 | 2.5 | 43.04432 | 50.81371
43.96783 | 13.67292 | 7.238606 | 32.84182 | 2.278820375 | 55.8 | 33.7 | 10.5 | 0 | 900 | 60 | 3 | 40.10112 | 49.52656
43.96783 | 13.67292 | 7.238606 | 32.84182 | 2.278820375 | 55.8 | 33.7 | 10.5 | 0 | 1000 | 10 | 3.5 | 38.05447 | 47.42199
44.48 | 6.28 | 8.21 | 40.49 | 0.54 | 77.49778 | 6.472025 | 16.0302 | 0 | 1100 | 20 | 4 | 27.42255 | 12.50134
44.48 | 6.28 | 8.21 | 40.49 | 0.54 | 77.49778 | 6.472025 | 16.0302 | 0 | 1200 | 30 | 0.5 | 13.53307 | 8.021531
44.69511 | 7.236989 | 1.194997 | 46.87291 | 0 | 94.16122 | 2.472767 | 3.366013 | 0 | 1300 | 40 | 1 | 14.5825 | 3.211707
44.69511 | 7.236989 | 1.194997 | 46.87291 | 0 | 94.16122 | 2.472767 | 3.366013 | 0 | 500 | 50 | 1.5 | 37.54616 | 8.590214
44.69511 | 7.236989 | 1.194997 | 46.87291 | 0 | 94.16122 | 2.472767 | 3.366013 | 0 | 600 | 60 | 2 | 45.04141 | 7.526315
44.69511 | 7.236989 | 1.194997 | 46.87291 | 0 | 94.16122 | 2.472767 | 3.366013 | 0 | 700 | 10 | 2.5 | 39.49415 | 6.416594
53.65387 | 7.454116 | 1.047179 | 37.84484 | 0 | 85.79954 | 1.86761 | 12.33285 | 0 | 800 | 20 | 3 | 31.08417 | 3.252453
53.65387 | 7.454116 | 1.047179 | 37.84484 | 0 | 85.79954 | 1.86761 | 12.33285 | 0 | 900 | 30 | 3.5 | 28.64245 | 3.072679
53.65387 | 7.454116 | 1.047179 | 37.84484 | 0 | 85.79954 | 1.86761 | 12.33285 | 0 | 1000 | 40 | 4 | 26.85441 | 2.944228
53.65387 | 7.454116 | 1.047179 | 37.84484 | 0 | 85.79954 | 1.86761 | 12.33285 | 0 | 1100 | 50 | 4.5 | 25.5243 | 2.851946
45.01965 | 6.569343 | 2.189781 | 46.22122 | 0 | 76.12267 | 18.94852 | 4.928806 | 0 | 1200 | 60 | 5 | 29.5667 | 35.17538
45.01965 | 6.569343 | 2.189781 | 46.22122 | 0 | 76.12267 | 18.94852 | 4.928806 | 0 | 1300 | 10 | 1 | 15.52457 | 24.3386
45.01965 | 6.569343 | 2.189781 | 46.22122 | 0 | 76.12267 | 18.94852 | 4.928806 | 0 | 500 | 20 | 1.5 | 42.94332 | 47.46084
45.01965 | 6.569343 | 2.189781 | 46.22122 | 0 | 76.12267 | 18.94852 | 4.928806 | 0 | 600 | 30 | 2 | 49.49816 | 44.95164
45.01965 | 6.569343 | 2.189781 | 46.22122 | 0 | 76.12267 | 18.94852 | 4.928806 | 0 | 700 | 40 | 2.5 | 43.4627 | 42.18711
45.89617 | 5.709845 | 1.622249 | 46.77173 | 0 | 77.31892 | 1.783784 | 20.8973 | 0 | 800 | 50 | 3 | 33.92021 | 4.586431
45.89617 | 5.709845 | 1.622249 | 46.77173 | 0 | 77.31892 | 1.783784 | 20.8973 | 0 | 900 | 60 | 3.5 | 30.88053 | 4.302332
45.89617 | 5.709845 | 1.622249 | 46.77173 | 0 | 77.31892 | 1.783784 | 20.8973 | 0 | 1000 | 10 | 4 | 28.78384 | 3.911549
45.89617 | 5.709845 | 1.622249 | 46.77173 | 0 | 77.31892 | 1.783784 | 20.8973 | 0 | 1100 | 20 | 4.5 | 27.16371 | 3.77801
46.33618 | 6.204267 | 0.4946924 | 46.96486 | 0 | 74.24 | 2.97 | 22.79 | 0 | 1200 | 30 | 5 | 26.22071 | 5.880197
46.33618 | 6.204267 | 0.4946924 | 46.96486 | 0 | 74.24 | 2.97 | 22.79 | 0 | 1300 | 40 | 0.5 | 12.00208 | 3.53436
46.33618 | 6.204267 | 0.4946924 | 46.96486 | 0 | 74.24 | 2.97 | 22.79 | 0 | 500 | 50 | 1 | 30.10997 | 9.821904
46.33618 | 6.204267 | 0.4946924 | 46.96486 | 0 | 74.24 | 2.97 | 22.79 | 0 | 600 | 60 | 1.5 | 38.88187 | 8.346974
46.33618 | 6.204267 | 0.4946924 | 46.96486 | 0 | 74.24 | 2.97 | 22.79 | 0 | 700 | 10 | 2 | 34.82499 | 7.15835
46.33618 | 6.204267 | 0.4946924 | 46.96486 | 0 | 74.24 | 2.97 | 22.79 | 0 | 800 | 20 | 2.5 | 31.50685 | 6.681411
46.33618 | 6.204267 | 0.4946924 | 46.96486 | 0 | 74.24 | 2.97 | 22.79 | 0 | 900 | 30 | 3 | 29.06048 | 6.340537
46.33618 | 6.204267 | 0.4946924 | 46.96486 | 0 | 74.24 | 2.97 | 22.79 | 0 | 1000 | 40 | 3.5 | 27.24991 | 6.095783
46.33618 | 6.204267 | 0.4946924 | 46.96486 | 0 | 74.24 | 2.97 | 22.79 | 0 | 1100 | 50 | 4 | 25.89381 | 5.920817
46.33618 | 6.204267 | 0.4946924 | 46.96486 | 0 | 74.24 | 2.97 | 22.79 | 0 | 1200 | 60 | 4.5 | 24.86703 | 5.79734
46.33618 | 6.204267 | 0.4946924 | 46.96486 | 0 | 74.24 | 2.97 | 22.79 | 0 | 1300 | 10 | 5 | 24.31365 | 5.481348
46.33618 | 6.204267 | 0.4946924 | 46.96486 | 0 | 74.24 | 2.97 | 22.79 | 0 | 500 | 20 | 0.5 | 22.63684 | 9.051074
46.33618 | 6.204267 | 0.4946924 | 46.96486 | 0 | 74.24 | 2.97 | 22.79 | 0 | 600 | 30 | 1 | 32.87431 | 7.401697
46.33618 | 6.204267 | 0.4946924 | 46.96486 | 0 | 74.24 | 2.97 | 22.79 | 0 | 700 | 40 | 1.5 | 31.07835 | 6.730948
46.33618 | 6.204267 | 0.4946924 | 46.96486 | 0 | 74.24 | 2.97 | 22.79 | 0 | 800 | 50 | 2 | 28.67756 | 6.379998
46.33618 | 6.204267 | 0.4946924 | 46.96486 | 0 | 74.24 | 2.97 | 22.79 | 0 | 900 | 60 | 2.5 | 26.80499 | 6.1207
46.33618 | 6.204267 | 0.4946924 | 46.96486 | 0 | 74.24 | 2.97 | 22.79 | 0 | 1000 | 60 | 3 | 25.39983 | 5.88645
47.64903 | 6.174469 | 0.619478 | 45.55702 | 0 | 72.95 | 1.54 | 25.51 | 0 | 1100 | 50 | 0.5 | 13.165 | 1.887615
47.64903 | 6.174469 | 0.619478 | 45.55702 | 0 | 72.95 | 1.54 | 25.51 | 0 | 1200 | 40 | 0.5 | 12.39754 | 1.805219
47.64903 | 6.174469 | 0.619478 | 45.55702 | 0 | 72.95 | 1.54 | 25.51 | 0 | 1300 | 30 | 1 | 13.42611 | 1.880747
47.64903 | 6.174469 | 0.619478 | 45.55702 | 0 | 72.95 | 1.54 | 25.51 | 0 | 500 | 20 | 1.5 | 34.37769 | 5.174722
47.64903 | 6.174469 | 0.619478 | 45.55702 | 0 | 72.95 | 1.54 | 25.51 | 0 | 600 | 10 | 2 | 42.00666 | 4.358035
47.64903 | 6.174469 | 0.619478 | 45.55702 | 0 | 72.95 | 1.54 | 25.51 | 0 | 700 | 60 | 2.5 | 37.29216 | 4.012529
47.64903 | 6.174469 | 0.619478 | 45.55702 | 0 | 72.95 | 1.54 | 25.51 | 0 | 800 | 50 | 3 | 33.20211 | 3.630099
47.64903 | 6.174469 | 0.619478 | 45.55702 | 0 | 72.95 | 1.54 | 25.51 | 0 | 900 | 40 | 3.5 | 30.313 | 3.356205
47.64903 | 6.174469 | 0.619478 | 45.55702 | 0 | 72.95 | 1.54 | 25.51 | 0 | 1000 | 30 | 4 | 28.24925 | 3.155416
47.64903 | 6.174469 | 0.619478 | 45.55702 | 0 | 72.95 | 1.54 | 25.51 | 0 | 1100 | 20 | 4.5 | 26.75535 | 3.005159
47.64903 | 6.174469 | 0.619478 | 45.55702 | 0 | 72.95 | 1.54 | 25.51 | 0 | 1200 | 10 | 5 | 25.66381 | 2.890624
47.64903 | 6.174469 | 0.619478 | 45.55702 | 0 | 72.95 | 1.54 | 25.51 | 0 | 1300 | 10 | 0.5 | 11.92075 | 1.722364
47.64903 | 6.174469 | 0.619478 | 45.55702 | 0 | 72.95 | 1.54 | 25.51 | 0 | 500 | 20 | 1 | 27.99133 | 4.905302
47.64903 | 6.174469 | 0.619478 | 45.55702 | 0 | 72.95 | 1.54 | 25.51 | 0 | 600 | 30 | 1.5 | 37.21251 | 4.080835
47.64903 | 6.174469 | 0.619478 | 45.55702 | 0 | 72.95 | 1.54 | 25.51 | 0 | 700 | 40 | 2 | 33.82991 | 3.660067
47.64903 | 6.174469 | 0.619478 | 45.55702 | 0 | 72.95 | 1.54 | 25.51 | 0 | 800 | 50 | 2.5 | 30.61495 | 3.40869
47.64903 | 6.174469 | 0.619478 | 45.55702 | 0 | 72.95 | 1.54 | 25.51 | 0 | 900 | 60 | 3 | 28.24308 | 3.229915
48.26519 | 6.430939 | 1.171271 | 44.0663 | 0.06629834254 | 67.78 | 9.49 | 22.73 | 0 | 1000 | 10 | 0.5 | 15.04798 | 11.5836
48.26519 | 6.430939 | 1.171271 | 44.0663 | 0.06629834254 | 67.78 | 9.49 | 22.73 | 0 | 1100 | 20 | 1 | 16.0406 | 12.11484
48.26519 | 6.430939 | 1.171271 | 44.0663 | 0.06629834254 | 67.78 | 9.49 | 22.73 | 0 | 1200 | 30 | 1.5 | 16.6594 | 12.48159
48.26519 | 6.430939 | 1.171271 | 44.0663 | 0.06629834254 | 67.78 | 9.49 | 22.73 | 0 | 1300 | 40 | 2 | 17.07729 | 12.76123
48.26519 | 6.430939 | 1.171271 | 44.0663 | 0.06629834254 | 67.78 | 9.49 | 22.73 | 0 | 500 | 50 | 2.5 | 48.32187 | 28.36155
48.26519 | 6.430939 | 1.171271 | 44.0663 | 0.06629834254 | 67.78 | 9.49 | 22.73 | 0 | 600 | 60 | 3 | 52.18184 | 26.58111
48.26519 | 6.430939 | 1.171271 | 44.0663 | 0.06629834254 | 67.78 | 9.49 | 22.73 | 0 | 700 | 10 | 3.5 | 44.80565 | 23.20014
48.26519 | 6.430939 | 1.171271 | 44.0663 | 0.06629834254 | 67.78 | 9.49 | 22.73 | 0 | 800 | 20 | 0.5 | 18.83564 | 13.35657
48.26519 | 6.430939 | 1.171271 | 44.0663 | 0.06629834254 | 67.78 | 9.49 | 22.73 | 0 | 900 | 60 | 1 | 19.53313 | 14.05378
48.26519 | 6.430939 | 1.171271 | 44.0663 | 0.06629834254 | 67.78 | 9.49 | 22.73 | 0 | 1000 | 50 | 1.5 | 19.76918 | 14.05407
48.26519 | 6.430939 | 1.171271 | 44.0663 | 0.06629834254 | 67.78 | 9.49 | 22.73 | 0 | 1100 | 40 | 2 | 19.85114 | 13.98765
48.26519 | 6.430939 | 1.171271 | 44.0663 | 0.06629834254 | 67.78 | 9.49 | 22.73 | 0 | 1200 | 30 | 2.5 | 19.89003 | 13.90352
48.26519 | 6.430939 | 1.171271 | 44.0663 | 0.06629834254 | 67.78 | 9.49 | 22.73 | 0 | 1300 | 20 | 3 | 19.93131 | 13.82123
48.26519 | 6.430939 | 1.171271 | 44.0663 | 0.06629834254 | 67.78 | 9.49 | 22.73 | 0 | 500 | 10 | 3.5 | 58.1297 | 29.79228
48.26519 | 6.430939 | 1.171271 | 44.0663 | 0.06629834254 | 67.78 | 9.49 | 22.73 | 0 | 600 | 60 | 0.5 | 26.71417 | 18.92692
48.26519 | 6.430939 | 1.171271 | 44.0663 | 0.06629834254 | 67.78 | 9.49 | 22.73 | 0 | 700 | 50 | 1 | 27.19767 | 17.25351
48.26519 | 6.430939 | 1.171271 | 44.0663 | 0.06629834254 | 67.78 | 9.49 | 22.73 | 0 | 800 | 40 | 1.5 | 26.01677 | 16.59581
47.01463 | 5.429774 | 0.4908836 | 47.04468 | 0.02003606492 | 71.21371 | 3.123685 | 25.6626 | 0 | 900 | 30 | 2 | 23.8456 | 5.964241
47.01463 | 5.429774 | 0.4908836 | 47.04468 | 0.02003606492 | 71.21371 | 3.123685 | 25.6626 | 0 | 1000 | 20 | 2.5 | 22.98202 | 5.763163
47.01463 | 5.429774 | 0.4908836 | 47.04468 | 0.02003606492 | 71.21371 | 3.123685 | 25.6626 | 0 | 1100 | 10 | 3 | 22.32739 | 5.601491
47.01463 | 5.429774 | 0.4908836 | 47.04468 | 0.02003606492 | 71.21371 | 3.123685 | 25.6626 | 0 | 1200 | 10 | 3.5 | 21.81069 | 5.510551
47.1 | 6.5 | 0.6 | 45.8 | 0 | 71.7 | 1.7 | 26.6 | 0 | 1300 | 20 | 4 | 21.78742 | 2.829528
47.17176 | 6.151941 | 0.2477291 | 46.42857 | 0 | 82.58831 | 0.904928 | 16.50676 | 0 | 500 | 30 | 4.5 | 64.2008 | 3.934808
47.17176 | 6.151941 | 0.2477291 | 46.42857 | 0 | 82.58831 | 0.904928 | 16.50676 | 0 | 600 | 40 | 5 | 61.10214 | 3.589465
47.17176 | 6.151941 | 0.2477291 | 46.42857 | 0 | 82.58831 | 0.904928 | 16.50676 | 0 | 700 | 50 | 0.5 | 21.3185 | 1.571348
47.17176 | 6.151941 | 0.2477291 | 46.42857 | 0 | 82.58831 | 0.904928 | 16.50676 | 0 | 800 | 60 | 1 | 21.59998 | 1.584777
47.6 | 5.5 | 0.8 | 46.1 | 0 | 78.9644 | 3.883495 | 17.1521 | 0 | 900 | 10 | 1.5 | 21.28359 | 6.54301
47.6 | 5.5 | 0.8 | 46.1 | 0 | 78.9644 | 3.883495 | 17.1521 | 0 | 1000 | 20 | 2 | 20.94209 | 6.522469
47.6 | 5.5 | 0.8 | 46.1 | 0 | 78.9644 | 3.883495 | 17.1521 | 0 | 1100 | 30 | 2.5 | 20.59497 | 6.50049
47.6 | 5.5 | 0.8 | 46.1 | 0 | 78.9644 | 3.883495 | 17.1521 | 0 | 1200 | 40 | 3 | 20.29254 | 6.487806
47.6 | 5.5 | 0.8 | 46.1 | 0 | 78.9644 | 3.883495 | 17.1521 | 0 | 1300 | 50 | 3.5 | 20.04779 | 6.48747
47.6 | 5.5 | 0.8 | 46.1 | 0 | 78.9644 | 3.883495 | 17.1521 | 0 | 500 | 60 | 4 | 61.96771 | 15.61331
48.75 | 5.98 | 1.99 | 43.28 | 0 | 60.84 | 22.55 | 16.61 | 0 | 600 | 10 | 4.5 | 63.99673 | 53.72399
48.75 | 5.98 | 1.99 | 43.28 | 0 | 60.84 | 22.55 | 16.61 | 0 | 700 | 20 | 5 | 55.40657 | 50.74731
48.75 | 5.98 | 1.99 | 43.28 | 0 | 60.84 | 22.55 | 16.61 | 0 | 800 | 60 | 0.5 | 20.37971 | 32.33787
48.75 | 5.98 | 1.99 | 43.28 | 0 | 60.84 | 22.55 | 16.61 | 0 | 900 | 50 | 1 | 21.04877 | 32.62098
48.75 | 5.98 | 1.99 | 43.28 | 0 | 60.84 | 22.55 | 16.61 | 0 | 1000 | 40 | 1.5 | 21.26382 | 32.5623
48.75 | 5.98 | 1.99 | 43.28 | 0 | 60.84142 | 22.54585 | 16.61273 | 0 | 1100 | 30 | 2 | 21.32371 | 32.38842
50.52 | 5.81 | 0.23 | 43.44 | 0 | 87.82895 | 0.4385965 | 11.73246 | 0 | 1200 | 20 | 2.5 | 18.10979 | 0.6186461
51.71 | 5.32 | 0.33 | 42.64 | 0 | 81.79724 | 2.419355 | 15.78341 | 0 | 1300 | 10 | 3 | 17.90685 | 3.324352
53.42 | 6.12 | 1.4 | 39.06 | 0 | 76.55556 | 5.444444 | 18 | 0 | 500 | 60 | 3.5 | 51.46828 | 16.61284
48.76779 | 6.05114 | 4.246211 | 40.2638 | 0.6710632882 | 74.3 | 16.9 | 8.8 | 0 | 600 | 50 | 4 | 59.87266 | 43.62029
48.76779 | 6.05114 | 4.246211 | 40.2638 | 0.6710632882 | 74.3 | 16.9 | 8.8 | 0 | 700 | 40 | 4.5 | 51.48811 | 40.10839
50.79744 | 6.329273 | 4.307422 | 37.96308 | 0.602787894 | 74 | 20.3 | 5.7 | 0 | 800 | 30 | 5 | 45.16274 | 40.88432
50.79744 | 6.329273 | 4.307422 | 37.96308 | 0.602787894 | 74 | 20.3 | 5.7 | 0 | 900 | 20 | 0.5 | 17.14422 | 24.39214
53.01425 | 6.25641 | 2.609687 | 37.83476 | 0.2849002849 | 80.7 | 14.8 | 4.5 | 0 | 1000 | 10 | 1 | 17.02468 | 17.28076
53.01425 | 6.25641 | 2.609687 | 37.83476 | 0.2849002849 | 80.7 | 14.8 | 4.5 | 0 | 1100 | 10 | 1.5 | 17.63524 | 17.63133
56.08516 | 7.10822 | 4.861029 | 30.83383 | 1.111768185 | 73.52647 | 20.87912 | 5.594406 | 0 | 1200 | 20 | 2 | 18.63944 | 22.97998
56.08516 | 7.10822 | 4.861029 | 30.83383 | 1.111768185 | 73.52647 | 20.87912 | 5.594406 | 0 | 1300 | 30 | 2.5 | 18.89065 | 23.27518
48.86712 | 6.246173 | 0.3265973 | 44.09063 | 0.4694835681 | 77.75171 | 2.154437 | 20.09386 | 0 | 500 | 40 | 3 | 50.01461 | 7.729168
48.86712 | 6.246173 | 0.3265973 | 44.09063 | 0.4694835681 | 77.75171 | 2.154437 | 20.09386 | 0 | 600 | 50 | 3.5 | 52.78344 | 7.039099
48.86712 | 6.246173 | 0.3265973 | 44.09063 | 0.4694835681 | 77.75171 | 2.154437 | 20.09386 | 0 | 700 | 60 | 4 | 45.18159 | 6.214328
48.86712 | 6.246173 | 0.3265973 | 44.09063 | 0.4694835681 | 77.75171 | 2.154437 | 20.09386 | 0 | 800 | 10 | 4.5 | 39.44992 | 5.376614
48.86712 | 6.246173 | 0.3265973 | 44.09063 | 0.4694835681 | 77.75171 | 2.154437 | 20.09386 | 0 | 900 | 20 | 5 | 35.42106 | 4.976323
48.86712 | 6.246173 | 0.3265973 | 44.09063 | 0.4694835681 | 77.75171 | 2.154437 | 20.09386 | 0 | 1000 | 30 | 0.5 | 14.15891 | 2.608713
48.86712 | 6.246173 | 0.3265973 | 44.09063 | 0.4694835681 | 77.75171 | 2.154437 | 20.09386 | 0 | 1100 | 40 | 1 | 15.10925 | 2.739335
48.86712 | 6.246173 | 0.3265973 | 44.09063 | 0.4694835681 | 77.75171 | 2.154437 | 20.09386 | 0 | 1200 | 50 | 1.5 | 15.70559 | 2.830133
48.86712 | 6.246173 | 0.3265973 | 44.09063 | 0.4694835681 | 77.75171 | 2.154437 | 20.09386 | 0 | 1300 | 60 | 2 | 16.11086 | 2.899331
48.86712 | 6.246173 | 0.3265973 | 44.09063 | 0.4694835681 | 77.75171 | 2.154437 | 20.09386 | 0 | 500 | 10 | 2.5 | 44.60804 | 7.373711
48.86712 | 6.246173 | 0.3265973 | 44.09063 | 0.4694835681 | 77.75171 | 2.154437 | 20.09386 | 0 | 600 | 20 | 3 | 49.37526 | 6.553761
48.86712 | 6.246173 | 0.3265973 | 44.09063 | 0.4694835681 | 77.75171 | 2.154437 | 20.09386 | 0 | 700 | 10 | 3.5 | 42.52079 | 5.708889
48.91271 | 5.997775 | 0.5259432 | 44.4422 | 0.1213714979 | 78.26 | 1.13 | 20.61 | 0 | 800 | 20 | 4 | 37.05147 | 2.790591
48.91271 | 5.997775 | 0.5259432 | 44.4422 | 0.1213714979 | 78.26 | 1.13 | 20.61 | 0 | 900 | 30 | 4.5 | 33.38544 | 2.587503
48.91271 | 5.997775 | 0.5259432 | 44.4422 | 0.1213714979 | 78.26 | 1.13 | 20.61 | 0 | 1000 | 40 | 5 | 30.72567 | 2.442783
48.91271 | 5.997775 | 0.5259432 | 44.4422 | 0.1213714979 | 78.26 | 1.13 | 20.61 | 0 | 1100 | 50 | 0.5 | 12.84368 | 1.332946
48.91271 | 5.997775 | 0.5259432 | 44.4422 | 0.1213714979 | 78.26 | 1.13 | 20.61 | 0 | 1200 | 60 | 1 | 13.78931 | 1.404211
48.91271 | 5.997775 | 0.5259432 | 44.4422 | 0.1213714979 | 78.26 | 1.13 | 20.61 | 0 | 1300 | 10 | 1.5 | 14.6928 | 1.407042
48.91271 | 5.997775 | 0.5259432 | 44.4422 | 0.1213714979 | 78.26 | 1.13 | 20.61 | 0 | 500 | 20 | 2 | 38.84265 | 3.85409
48.91271 | 5.997775 | 0.5259432 | 44.4422 | 0.1213714979 | 78.26 | 1.13 | 20.61 | 0 | 600 | 60 | 2.5 | 45.55297 | 3.459669
48.91271 | 5.997775 | 0.5259432 | 44.4422 | 0.1213714979 | 78.26 | 1.13 | 20.61 | 0 | 700 | 50 | 3 | 39.47178 | 3.006131
48.91271 | 5.997775 | 0.5259432 | 44.4422 | 0.1213714979 | 78.26 | 1.13 | 20.61 | 0 | 800 | 40 | 3.5 | 34.83583 | 2.69678
48.91271 | 5.997775 | 0.5259432 | 44.4422 | 0.1213714979 | 78.26 | 1.13 | 20.61 | 0 | 900 | 30 | 4 | 31.57652 | 2.476553
48.91271 | 5.997775 | 0.5259432 | 44.4422 | 0.1213714979 | 78.26 | 1.13 | 20.61 | 0 | 1000 | 20 | 4.5 | 29.25368 | 2.316114
48.91271 | 5.997775 | 0.5259432 | 44.4422 | 0.1213714979 | 78.26 | 1.13 | 20.61 | 0 | 1100 | 10 | 5 | 27.57261 | 2.196638
48.91271 | 5.997775 | 0.5259432 | 44.4422 | 0.1213714979 | 78.26 | 1.13 | 20.61 | 0 | 1200 | 60 | 0.5 | 12.03465 | 1.291322
48.91271 | 5.997775 | 0.5259432 | 44.4422 | 0.1213714979 | 78.26 | 1.13 | 20.61 | 0 | 1300 | 50 | 0.5 | 11.48446 | 1.246073
49.1 | 5.55 | 0.45 | 44.9 | 0 | 82.7486 | 0.5293751 | 16.72203 | 0 | 500 | 40 | 1 | 27.0541 | 1.730358
49.1 | 5.55 | 0.45 | 44.9 | 0 | 82.7486 | 0.5293751 | 16.72203 | 0 | 600 | 30 | 1.5 | 35.73957 | 1.391649
49.1 | 5.55 | 0.45 | 44.9 | 0 | 82.7486 | 0.5293751 | 16.72203 | 0 | 700 | 20 | 2 | 32.52064 | 1.222363
49.1 | 5.55 | 0.45 | 44.9 | 0 | 82.7486 | 0.5293751 | 16.72203 | 0 | 800 | 10 | 2.5 | 29.48638 | 1.120815
49.1 | 5.55 | 0.45 | 44.9 | 0 | 82.7486 | 0.5293751 | 16.72203 | 0 | 900 | 10 | 3 | 27.2823 | 1.055096
49.1 | 5.55 | 0.45 | 44.9 | 0 | 82.7486 | 0.5293751 | 16.72203 | 0 | 1000 | 20 | 3.5 | 25.64768 | 1.014201
49.1 | 5.55 | 0.45 | 44.9 | 0 | 82.7486 | 0.5293751 | 16.72203 | 0 | 1100 | 30 | 4 | 24.42047 | 0.9849826
49.1 | 5.55 | 0.45 | 44.9 | 0 | 82.7486 | 0.5293751 | 16.72203 | 0 | 1200 | 40 | 4.5 | 23.49036 | 0.9643605
49.1 | 5.55 | 0.45 | 44.9 | 0 | 82.7486 | 0.5293751 | 16.72203 | 0 | 1300 | 50 | 5 | 22.78061 | 0.9501903
49.1 | 5.55 | 0.45 | 44.9 | 0 | 82.7486 | 0.5293751 | 16.72203 | 0 | 500 | 60 | 0.5 | 20.75399 | 1.650987
49.27 | 6.55 | 1.56 | 42.62 | 0 | 80.75292 | 6.044539 | 13.20255 | 0 | 600 | 10 | 1 | 31.32014 | 12.65779
49.27 | 6.55 | 1.56 | 42.62 | 0 | 80.75292 | 6.044539 | 13.20255 | 0 | 700 | 20 | 1.5 | 30.19973 | 11.51569
49.27 | 6.55 | 1.56 | 42.62 | 0 | 80.75292 | 6.044539 | 13.20255 | 0 | 800 | 10 | 2 | 28.09276 | 10.84444
49.27 | 6.55 | 1.56 | 42.62 | 0 | 80.75292 | 6.044539 | 13.20255 | 0 | 900 | 20 | 2.5 | 26.44357 | 10.46783
49.27 | 6.55 | 1.56 | 42.62 | 0 | 80.75292 | 6.044539 | 13.20255 | 0 | 1000 | 30 | 3 | 25.16879 | 10.18751
49.27 | 6.55 | 1.56 | 42.62 | 0 | 80.75292 | 6.044539 | 13.20255 | 0 | 1100 | 40 | 3.5 | 24.18962 | 9.984336
49.27 | 6.55 | 1.56 | 42.62 | 0 | 80.75292 | 6.044539 | 13.20255 | 0 | 1200 | 50 | 4 | 23.43792 | 9.841806
49.27 | 6.55 | 1.56 | 42.62 | 0 | 80.75292 | 6.044539 | 13.20255 | 0 | 1300 | 60 | 4.5 | 22.86119 | 9.746832
49.27 | 6.55 | 1.56 | 42.62 | 0 | 80.75292 | 6.044539 | 13.20255 | 0 | 500 | 10 | 5 | 66.72186 | 21.20043
49.27 | 6.55 | 1.56 | 42.62 | 0 | 80.75292 | 6.044539 | 13.20255 | 0 | 600 | 20 | 0.5 | 24.84315 | 11.53401
49.46137 | 6.961659 | 1.424765 | 41.6657 | 0.4865052705 | 67.47475 | 14.56672 | 17.95853 | 0 | 700 | 60 | 1 | 27.91691 | 24.58058
49.46137 | 6.961659 | 1.424765 | 41.6657 | 0.4865052705 | 67.47475 | 14.56672 | 17.95853 | 0 | 800 | 50 | 1.5 | 26.71991 | 23.72832
49.46137 | 6.961659 | 1.424765 | 41.6657 | 0.4865052705 | 67.47475 | 14.56672 | 17.95853 | 0 | 900 | 40 | 2 | 25.62054 | 22.99496
49.46137 | 6.961659 | 1.424765 | 41.6657 | 0.4865052705 | 67.47475 | 14.56672 | 17.95853 | 0 | 1000 | 30 | 2.5 | 24.7452 | 22.38262
49.46137 | 6.961659 | 1.424765 | 41.6657 | 0.4865052705 | 67.47475 | 14.56672 | 17.95853 | 0 | 1100 | 20 | 3 | 24.0813 | 21.88438
49.46137 | 6.961659 | 1.424765 | 41.6657 | 0.4865052705 | 67.47475 | 14.56672 | 17.95853 | 0 | 1200 | 10 | 3.5 | 23.5945 | 21.48202
49.46137 | 6.961659 | 1.424765 | 41.6657 | 0.4865052705 | 67.47475 | 14.56672 | 17.95853 | 0 | 1300 | 60 | 4 | 23.00114 | 21.85483
49.46137 | 6.961659 | 1.424765 | 41.6657 | 0.4865052705 | 67.47475 | 14.56672 | 17.95853 | 0 | 500 | 50 | 4.5 | 66.71996 | 41.18438
49.46137 | 6.961659 | 1.424765 | 41.6657 | 0.4865052705 | 67.47475 | 14.56672 | 17.95853 | 0 | 600 | 40 | 5 | 63.48434 | 38.97548
49.46137 | 6.961659 | 1.424765 | 41.6657 | 0.4865052705 | 67.47475 | 14.56672 | 17.95853 | 0 | 700 | 30 | 0.5 | 22.8404 | 21.51906
49.46137 | 6.961659 | 1.424765 | 41.6657 | 0.4865052705 | 67.47475 | 14.56672 | 17.95853 | 0 | 800 | 20 | 1 | 23.22591 | 21.42899
49.46137 | 6.961659 | 1.424765 | 41.6657 | 0.4865052705 | 67.47475 | 14.56672 | 17.95853 | 0 | 900 | 10 | 1.5 | 23.03705 | 21.18346
50.84067 | 5.904724 | 0.3002402 | 42.93435 | 0.02001601281 | 85.3 | 0.4 | 14.3 | 0 | 1000 | 10 | 2 | 19.89457 | 0.5878042
52.0362 | 6.979295 | 3.551351 | 36.29508 | 1.138077609 | 57.46 | 27.07 | 15.47 | 0 | 1100 | 20 | 2.5 | 23.75174 | 35.88219
52.0362 | 6.979295 | 3.551351 | 36.29508 | 1.138077609 | 57.46 | 27.07 | 15.47 | 0 | 1200 | 30 | 3 | 23.43373 | 35.84939
52.0362 | 6.979295 | 3.551351 | 36.29508 | 1.138077609 | 57.46 | 27.07 | 15.47 | 0 | 1300 | 40 | 3.5 | 23.17954 | 35.84729
52.0362 | 6.979295 | 3.551351 | 36.29508 | 1.138077609 | 57.46 | 27.07 | 15.47 | 0 | 500 | 50 | 4 | 66.40403 | 58.53965
52.0362 | 6.979295 | 3.551351 | 36.29508 | 1.138077609 | 57.46 | 27.07 | 15.47 | 0 | 600 | 60 | 4.5 | 63.84439 | 56.92172
53.2 | 6.1 | 0.1 | 40.6 | 0 | 80.6 | 0.8 | 18.6 | 0 | 700 | 10 | 5 | 46.85701 | 2.137825
53.2 | 6.1 | 0.1 | 40.6 | 0 | 80.6 | 0.8 | 18.6 | 0 | 800 | 20 | 0.5 | 16.15907 | 0.9550049
53.2 | 6.1 | 0.1 | 40.6 | 0 | 80.6 | 0.8 | 18.6 | 0 | 900 | 10 | 1 | 17.11728 | 0.9849201
55.23552 | 5.890589 | 1.580158 | 37.29373 | 0 | 84.04145 | 4.124352 | 11.8342 | 0 | 1000 | 20 | 1.5 | 17.36052 | 4.89226
55.23552 | 5.890589 | 1.580158 | 37.29373 | 0 | 84.04145 | 4.124352 | 11.8342 | 0 | 1100 | 30 | 2 | 17.56 | 4.961074
55.23552 | 5.890589 | 1.580158 | 37.29373 | 0 | 84.04145 | 4.124352 | 11.8342 | 0 | 1200 | 40 | 2.5 | 17.64654 | 5.009581
55.23552 | 5.890589 | 1.580158 | 37.29373 | 0 | 84.04145 | 4.124352 | 11.8342 | 0 | 1300 | 50 | 3 | 17.68788 | 5.050217
55.23552 | 5.890589 | 1.580158 | 37.29373 | 0 | 84.04145 | 4.124352 | 11.8342 | 0 | 500 | 60 | 3.5 | 49.25253 | 12.40163
55.23552 | 5.890589 | 1.580158 | 37.29373 | 0 | 84.04145 | 4.124352 | 11.8342 | 0 | 600 | 10 | 4 | 51.97247 | 10.92607
56.89431 | 4.89951 | 1.619838 | 36.58634 | 0 | 79.55908 | 4.505565 | 15.93536 | 0 | 700 | 20 | 4.5 | 43.4758 | 10.51263
56.89431 | 4.89951 | 1.619838 | 36.58634 | 0 | 79.55908 | 4.505565 | 15.93536 | 0 | 800 | 60 | 5 | 37.84741 | 9.706992
56.89431 | 4.89951 | 1.619838 | 36.58634 | 0 | 79.55908 | 4.505565 | 15.93536 | 0 | 900 | 50 | 0.5 | 13.37375 | 4.713332
56.89431 | 4.89951 | 1.619838 | 36.58634 | 0 | 79.55908 | 4.505565 | 15.93536 | 0 | 1000 | 40 | 1 | 14.47678 | 4.913587
56.89431 | 4.89951 | 1.619838 | 36.58634 | 0 | 79.55908 | 4.505565 | 15.93536 | 0 | 1100 | 30 | 1.5 | 15.14414 | 5.020164
56.89431 | 4.89951 | 1.619838 | 36.58634 | 0 | 79.55908 | 4.505565 | 15.93536 | 0 | 1200 | 20 | 2 | 15.59218 | 5.079801
57.28427 | 3.9996 | 1.659834 | 37.05629 | 0 | 75.10627 | 6.790191 | 18.10354 | 0 | 1300 | 10 | 2.5 | 15.61725 | 7.899275
57.28427 | 3.9996 | 1.659834 | 37.05629 | 0 | 75.10627 | 6.790191 | 18.10354 | 0 | 500 | 60 | 3 | 45.11003 | 19.62428
57.28427 | 3.9996 | 1.659834 | 37.05629 | 0 | 75.10627 | 6.790191 | 18.10354 | 0 | 600 | 50 | 3.5 | 48.53472 | 17.69841
57.28427 | 3.9996 | 1.659834 | 37.05629 | 0 | 75.10627 | 6.790191 | 18.10354 | 0 | 700 | 40 | 4 | 41.32444 | 15.55787
57.28427 | 3.9996 | 1.659834 | 37.05629 | 0 | 75.10627 | 6.790191 | 18.10354 | 0 | 800 | 30 | 4.5 | 36.0077 | 14.01506
57.28427 | 3.9996 | 1.659834 | 37.05629 | 0 | 75.10627 | 6.790191 | 18.10354 | 0 | 900 | 20 | 5 | 32.27736 | 12.89144
57.28427 | 4.39956 | 1.89981 | 36.41636 | 0 | 77.70248 | 5.810466 | 16.48706 | 0 | 1000 | 10 | 0.5 | 12.10975 | 5.67406
57.28427 | 4.39956 | 1.89981 | 36.41636 | 0 | 77.70248 | 5.810466 | 16.48706 | 0 | 1100 | 10 | 1 | 13.22754 | 5.974161
57.28427 | 4.39956 | 1.89981 | 36.41636 | 0 | 77.70248 | 5.810466 | 16.48706 | 0 | 1200 | 20 | 1.5 | 13.93831 | 6.206498
57.28427 | 4.39956 | 1.89981 | 36.41636 | 0 | 77.70248 | 5.810466 | 16.48706 | 0 | 1300 | 30 | 2 | 14.41378 | 6.375357
57.28427 | 4.39956 | 1.89981 | 36.41636 | 0 | 77.70248 | 5.810466 | 16.48706 | 0 | 500 | 40 | 2.5 | 39.10639 | 16.05702
57.28427 | 4.39956 | 1.89981 | 36.41636 | 0 | 77.70248 | 5.810466 | 16.48706 | 0 | 600 | 50 | 0.5 | 19.52839 | 9.507407
60.46 | 9.08 | 3.1 | 27.36 | 0 | 85.68399 | 2.33298 | 11.98303 | 0 | 700 | 60 | 1 | 21.79203 | 2.582171
60.46 | 9.08 | 3.1 | 27.36 | 0 | 85.68399 | 2.33298 | 11.98303 | 0 | 800 | 10 | 1.5 | 21.81956 | 2.477303
60.46 | 9.08 | 3.1 | 27.36 | 0 | 85.68399 | 2.33298 | 11.98303 | 0 | 900 | 20 | 2 | 21.53658 | 2.464236
60.46 | 9.08 | 3.1 | 27.36 | 0 | 85.68399 | 2.33298 | 11.98303 | 0 | 1000 | 60 | 2.5 | 21.1205 | 2.478656
60.46 | 9.08 | 3.1 | 27.36 | 0 | 85.68399 | 2.33298 | 11.98303 | 0 | 1100 | 10 | 3 | 20.9114 | 2.40097
60.46 | 9.08 | 3.1 | 27.36 | 0 | 85.68399 | 2.33298 | 11.98303 | 0 | 1200 | 20 | 3.5 | 20.64011 | 2.390479